## Sheet1
LSWT Taber Abrasion Testing
Date: 09.09.2014
| All weights in grams. |  | Step - A | Step - B | Weight after abrasion cycles | [7 empty] | Weight Loss after abrasion cycles |  |  |  |  | Weight Loss after adding densifier and waiting 24 hours. (2nd time) abrasion cycles |  |  | Depth of Abrasion
| White: sanded 60 course, 100 course sand block, densifier than taber abration. | Beginning Sample | After sanding By Hand @60 grid | After sanding By Hand @100 grid | 100© | 200© | 300© | 400© | 500© | 600© | 700© | 800© | Avg. 100© | Avg. 200© | Avg. 300© | Avg. 400© | Avg. 500© | Avg. 600© | Avg. 700© | Avg. 800©
A | #1 Control w/o Sanding (@ 7d in R/T) | 104.96 | N/A | N/A | 104.76 | 104.58 | 104.11 | 103.84 | 103.67 | 103.24 | 103.13 | 102.94 | -0.2 | -0.38 | -0.85 | -1.12 | -1.29 | -1.72 | -1.83 | -2.02 | 3/16"
B | #3 Control with sanding (@ 7d in R/T) | 118.42 | 118.09 | 118.03 | 117.76 | 117.53 | 116.9 | 116.58 | 116.13 | 115.76 | 115.56 | 115.11 | -0.27 | -0.5 | -1.13 | -1.35 | -1.7 | -2.27 | -2.47 | -2.72 | 3/16"
C | #1, densified- 4 hrs (@10d in R/T) | 109.12 | 108.4 | 108.35 | 108.22 | 107.97 | 107.74 | 107.43 | 107.14 | 106.92 | 106.64 | 106.37 | -0.13 | -0.38 | -0.61 | -0.92 | -1.21 | -1.53 | -1.71 | -1.88 | 1/16"
D | #2 densified - 24 hrs (@11d in R/T) | 110.4 | 109.7 | 109.65 | 109.53 | 109.34 | 109.18 | 109.01 | 108.83 | 108.51 | 108.24 | 108.14 | -0.12 | -0.31 | -0.47 | -0.64 | -0.82 | -1.02 | -1.41 | -1.51 | 1/16"
E | #1, Hydraguard- 4 hrs (@7d in R/T) | 109.25 | N/A | N/A | 109.07 | 108.83 | 108.55 | 108.33 | 108.08 | 107.81 | 107.61 | 107.45 | -0.18 | -0.42 | -0.7 | -0.92 | -1.17 | -1.44 | -1.64 | -1.8 | 1/16" | LSWT White, sanded with Grid #40, 80, and 120.
F | #2 Hydragrard - 24 hrs (@7d in R/T) | 109.86 | N/A | N/A | 109.68 | 109.45 | 109.24 | 109.01 | 108.86 | 108.61 | 108.42 | 108.29 | -0.18 | -0.41 | -0.62 | -0.85 | -1 | -1.25 | -1.44 | -1.57 | 1/16"
Rate of Wear |  |  |  |  | 100© | 200© | 300© | 400© | 500© | 600© | 700© | 800© | Avg.
A | Control |  |  |  | 0.2 | 0.19 | 0.2833333 | 0.28 | 0.258 | 0.2866667 | 0.2614286 | 0.2525 | 0.275
B | Control w/sanding |  |  |  | 0.27 | 0.25 | 0.3766667 | 0.3625 | 0.38 | 0.3783333 | 0.3528571 | 0.365 | 0.375
C | Densifier 4h |  |  |  | 0.13 | 0.19 | 0.2033333 | 0.23 | 0.242 | 0.2383333 | 0.2442857 | 0.2475 | 0.1875
D | Densifier 24h |  |  |  | 0.12 | 0.155 | 0.1566667 | 0.16 | 0.164 | 0.19 | 0.2014286 | 0.18875 | 0.19
E | Hydraguard 4h |  |  |  | 0.18 | 0.21 | 0.2333333 | 0.23 | 0.234 | 0.24 | 0.2342857 | 0.225 | 0.2
F | Hydraguard 24h |  |  |  | 0.18 | 0.205 | 0.2066667 | 0.2125 | 0.2 | 0.2083333 | 0.2057143 | 0.19625 | 0.2
**Note: | For more information you can go to www.weartesting.com or www.taberindustries.com
Equipment: The TABER® Rotary Platform Abrasion Tester - Model 5135 or 5155 is commonly referred to as the Taber Abraser (Abrader) or Rotary Platform Dual (Double) Head Tester.
­
This Taber Abraser Machine was used for this testing
Description: Taber test involve mounting a flat specimen approximately 100 mm round to a turntable platform that rotates on a vertical axis at a fixed speed. The standard material thickness that can be evaluated with the Taber Rotary Abraser is 6.35 mm. Two genuine Taber abrasive wheels, which are applied at a specific pressure, are lowered onto the specimen surface.
Characteristic rub-wear action is produced by contact of the test specimen against the sliding rotation of the two abrading wheels. As the turntable rotates, the wheels ar driven by the sample in opposite directions about a horizontal axis displaced tangentially from the axis of the sample. One abrading wheel rubs the specimen outward toward the periphery and the other, inward toward the center while a vacuum system removes loose debris during the test. The wheels traverse a complete circle on or grain of the material. the resulting abrasion marks form a pattern of crossed arcs in a circular band that cover an area approximately 30 cm2.
Evaluation
Taber Wear Index - Indicates rate of wear, and is calculated by measuring the loss in weight (in milligrams) per thousand cycles of abrasion. The lower the wear index, the better the abrasion resistance.
I = [(A - B) * 1000] / C
where I = wear index
A = weight (mass) of specimen before abrasion
B = weight (mass) of specimen after abrasion
C = number of test cycles
Volume Loss - When comparing the wear resistance of materials that have different specific gravities, a correction for the specific gravity of each material should be applied to give a true measure of the comparative wear resistance.
Calculate the wear index as shown above, and divide the result by the material's specific gravity. The use of this correction factor provides a wear index related to the loss in volume of the material to which it is applied.
When comparing materials of different specific gravities, test parameters must be the same including wheel selection and load.
Wear Cycles Per Mil (0.001 inch) - Used to express abrasion cycles required to wear through a coating of a known thickness.
W = D / T
Test Methods
The following links provide a listing of test methods the Taber Abraser (Abrader) satisfies. Please note, additional accessories may be required.
Taber Rotary Abraser
Taber Rotary Abraser (Automotive)
Taber Rotary Abraser with Scuffing Head Attachment
Taber Rotary Abraser with Grit Feeder Attachment